## Sheet1
Mount Hamilton Optics
Mount Ham Optics 082410b.XLS
Telescope | Instrument | Optic | Part # | Size | Thickness | Weight (lbs) | Focal Length | Figure | Material | Coating | Dates | Condition (Comments)
Shane 3-M |  | Primary |  | 120" diam | 16" | 7740 |  |  | Pyrex | Al
| Cassegrain | Cassegrain Secondary |  | 34.5" diam | 5" | 360 |  |  | Pyrex | Al
| Coude' | Coude' Secondary | 14-CS-9 | 31" diam | 4" | 260 |  | hyperbola | Pilkington Pyrex | Al
| Coude' | #3 Flat | 14-CT-4 | 24" x 50" | 9" | 1000 | inf | flat | Pilkington Pyrex | Al
| Coude' | #4 Flat | 14-C4-16 | 30" diam |  |  | inf | flat | Corning Pyrex | Al
| Coude' | #5 Flat | 14-CS-11 | 47" diam | 6.5" |  | inf | flat | Corning Pyrex | Al
| Coude' | 6.5" Collimator | 14-CC-1 | 12" diam | 2" |  |  | parabola (off-axis) | Pilkington Pyrex | Protected Ag | 1988-02-22
| Coude' | 9.5" Collimator | 14-CC-3 | 12" diam | 2" |  |  | parabola (off-axis) | Pilkington Pyrex | Protected Ag | 1/23/88 3/22/94
| Coude' | 20" Camera | 14-CC-23 #20 | 29.5" diam | 7" |  | 20" | sphere | England ULE | Al
| Coude' | 40" Camera | 14-CC-23 #40 | 30" diam | 5" |  | 40" | sphere | England ULE | Al
| Coude' | 80" Camera | 14-CC-83 | 36" diam | 8" |  | 80" | sphere | England ULE | Al
| Coude' | 160" Camera | 14-CC-162 | 50" diam | 9" |  | 160" | sphere | Pilkington Pyrex | Al
| Coude' | 20" Camera Corrector | [5 empty] | Schmidt | UBK-7 | Al
| Coude' | 40" Camera Corrector | [5 empty] | Schmidt | UBK-7 | Al
| Coude' | 80" Camera Corrector | [5 empty] | Schmidt (off-axis) | UBK-7 | Al
| Cass Tub | Diagonal |  | 12-1/8" x 13-3/8" | 1/2" |  | inf | Flat | Plate | Al
| Coude' | Pit Relay Mirror | 14SR-14-29 | 8" x 16" | 2" |  | inf | Flat | Pyrex | Al
| Coude' | Pit Relay Mirror | 14SR-14-9 | 8" x 16" | 2" |  | inf | Flat | Pyrex | Au
| Coude' | CCD TV Mirror | 14SR- 63 #15 | 3-7/8" x 3-1/2" | 3/8" |  | inf | Flat | Plate | Al+Al2O3
| Cass Spect | Grating Replacement Flat | 31-CAS-242 #2 |  |  |  | inf | Flat | BK-7 | Al
| Cass Tub | TV Periscope | CAS-201 #2 | 3" x 4" | 1/4" |  | inf | Flat | Plate | Enhanced Ag |  | JAEGERS
| CAT | #1 Flat | 1041 | 28" x 47" | 9" | 970 | inf | Flat | Quartz | Al + SiO
| CAT | #1 Flat | 1042 | 29" diam | 5" | 290 | inf | Flat | ULE | Al + SiO
| CAT | #3 | 1043 | 24" diam | 5.1" | 190 |  | parabola | ULE | Al + SiO | `
| CAT | #4 | 1044 | 7" diam | 1.2" | 4.22 |  | Hyerbola | ULE | Protected Ag | 2/6/89 Q1 4/30/91
| CAT | #5 | 1045 | 5-3/4" x 8-1/2" | 1.1" | 3.36 | inf | Flat | ULE | Protected Ag
| Coude' Stellar |  |  |  | 1/4" |  | inf | Flat |  | Al + Al2O3 |  | 1216A Al+ 309 A Al2O3
| Stethoscope |  |  |  | 1/8" |  | inf | Flat |  | Al + Al2O3 |  | 1216A Al+ 309 A Al2O3
[5 empty] | 1/8" |  | inf | Flat |  | Al + Al2O3 |  | 1216A Al+ 309 A Al2O3
|  | F/O Acromats (3) | [6 empty] | Crown Flint | MgF2 + CaF2
| Coude' | Periscope | 14-CI-43-2 | 8"diam x 7" wide | 1/2" | 2 | inf | Flat |  | Al
| PF Cam | ADC 1 | [6 empty] | FK5W | Y2O3 + MgF2(CaF2) + Al2O3 + Solgel | 40330 | Large water spots on several lens' surfaces Coated in UCSC Shop Runs 540
| PF Cam | ADC 2 | [6 empty] | LL6W | Y2O3 + MgF2(CaF2) + Al2O3 + Solgel |  | Large water spots on several lens' surfaces Coated in UCSC Shop Runs 541
| PF Cam | Lens C1 | [6 empty] | Fused Silica | Solgel Only (too big for chamber) |  | Largest lens got Solgel ONLY
| PF Cam | Lens C2 | [6 empty] | Fused Silica | Y2O3 + MgF2(CaF2) + Al2O3 + Solgel |  | Large water spots on several lens' surfaces Coated in UCSC Shop Runs 544
| PF Cam | Lens C3 | [6 empty] | Fused Silica | Y2O3 + MgF2(CaF2) + Al2O3 + Solgel |  | Large water spots on several lens' surfaces Coated in UCSC Shop Run 560
| KAST Spectrograph | Blue side Collimator | [7 empty] | Al + MgF2(10% CaF2) + Ta2O5 | 39345 | UCSC Shop Run 314
| KAST Spectrograph | Blue Imaging Mirror | [7 empty] | Al + MgF2(10% CaF2) + Ta2O5 | 39345 | UCSC Shop Run 314
| KAST Spectrograph | Red side Collimator | [7 empty] | Al + Ti + Ag | 39346 | UCSC Shop Run 315
| KAST Spectrograph | Red Imaging Mirror | [7 empty] | Al + Ti + Ag | 39346 | UCSC Shop Run 315
Hamilton Spectrograph | Hamilton Spectrograph | Collimator | 14 HS 047 | 12-3/8" diam | 2" |  |  | Parabola | Pyrex | Protected Ag | 5/2/1986 7/28/1987 8/10/1988 11/20/1990
| Hamilton Spectrograph | Echelle
| Hamilton Spectrograph | Prisms(2) | 14 HS 043 | 10 x 8.28 x 13" |  |  |  |  | UBK-7 | MgF2
| Hamilton Spectrograph | Corrector | 14 HS 044 | 10" x 13" | .403" |  |  | Schmidt | FK-5 | MgF2
| Hamilton Spectrograph | Folding Flat | 14 HS 045 | 14" diam | 2.25" |  |  | Flat | Zerodur |  | 2/10/95 Holy Grail
| Hamilton Spectrograph | Schmidt Primary | 14 HS 046 | 15" x 11.2" | 2.28" |  |  | Sphere | Pyrex |  | 2/14/95 Holy Grail
| Hamilton Spectrograph | Field Flattener | 14 HS 040 #4 | 2.56" diam | .165" |  |  | Plano-CX | FK-5 | MgF2
| High-Resolution Retrofit | #1 Flat | 14 HSR-01 | 9" x 18.5" | 2.5" | 35 | inf | flat | BSC-2 | Al | 1987-05-28
| High-Resolution Retrofit | #2 Flat | 14 HSR-01 | 9" x 15" | 2.5" | 30 | inf | flat | BSC-3 | Al | 1987-05-28
| Hamilton Spectrograph | Collimator | 14 HS 047 | 12-3/8" diam | 2" |  |  | Parabola | Pyrex | Al + Ti + Ag + Al2O3 + MgF2(10% CaF2) + ZrO2TiO2 | 2007-08-17 | UCSC Shop Run 307
| Hamilton Spectrograph | Collimator | 14 HS 047 | 12-3/8" diam | 2" |  |  | Parabola | Pyrex | Cr + Ag + Al2O3 + MgF2(CaF2) + ZrO2-TiO2 | 2010-01-13 | UCSC Shop Run 491
AO Bench | AO Bench | Small Off-Axis Parabola | [7 empty] | NiCr +Ag + Al2O3 + MgF2(CaF2) + ZrO-TiO2 | 2008-05-07 | UCSC Shop Run 386
| AO Bench | Large Off-Axis Parabola | [7 empty] | NiCr +Ag + Al2O3 + MgF2(CaF2) + ZrO-TiO2 | 2008-05-13 | UCSC Shop Run 388
| AO Bench | PZT-mounted mirror | [7 empty] | 1800 A bare Al | 2009-07-01 | UCSC Shop Run 443
Nickel |  | Primary | 8" Hole | 39.4" diam | 7" | 670 |  |  |  | Al
|  | Secondary | 9267 | 12.5" diam | 1.9" | 19 | -87 |  | Pyrex?
| 40" Telescope | Secondary Mirror | [7 empty] | Al + Ti +Ag + Al2O3 + MgF2 + ZrO-TiO2 | 2007-10-30 | UCSC Shop Run 317
| 40" Telescope | Primary Mirror | [7 empty] | Al + Ti +Ag + Al2O3 + MgF2 + ZrO-TiO2 + Al2O3 | 2007-11-14 | UCSC Shop Run 324
|  | Wobble Secondary |  | 11" diam | 3.65" | 3.65 |  |  |  | Al + Al2O3
|  | CCD TV Guider | 9218 #2 | 5.5" x 5.125" | .25" |  | inf | Flat | Plate | Enhanced Ag | 1987-07-24 | 2 used JAEGERS
|  | CCD TV Guider | 9218 #4 | 3" x 4.25" | .25" |  | inf | Flat | Plate | Enhanced Ag |  | JAEGERS
|  | CCD TV Guider | 9217 | 3.75" x 5.5" | .25" |  | inf | Flat | Plate | Enhanced Ag |  | JAEGERS
|  | CCD TV Guider | 9213 #6 | 3.75" x 5.5" | .25" |  | inf | Flat | Plate | Enhanced Ag |  | JAEGERS
Crossley |  | Primary |  | 36" diam | 4" | 670? | 210.19 | Parabola | Plate | Al | 1989-11-02 | Green Glass
|  | Secondary |  | 12.5"diam | 2.125" |  |  | Hyperbola |  | Al
|  | Diagonal |  | 8" maj x 6" minor | 1.375" |  | inf | Flat |  | Al
24" |  | Primary |  | 24.7" diam | 4.25" |  |  |  | Pyrex | Al+SiOx
|  | Secondary |  | 7" diam | 1-7/8" |  |  |  | Pyrex | Al
Tauchman |  | Primary |  | 22" diam | 3" |  |  |  |  | Al+SiO | 1987-03-25
|  | Secondary |  | 6-3/4" diam | 3/4" |  |  |  | "Green" Glass (plate) | Al+SiO | 1987-03-26
|  | Diagonal |  | 4-3/8" x 6-3/8" | 1" |  | inf | Flat |  | Al+SiO | 1987-03-27
KAIT | Telescope | Secondary | [7 empty] | Al + ion bombardment | 2009-11-18 | UCSC Shop Tun 473
APF | Telescope | M3 | [7 empty] | Cr + Ag + Al2O3 + MgF2(CaF2) + ZrO2TiO2 + Al2O3* | 2009-11-10 | UCSC Shop Tun 469
| Telescope | M2 | [7 empty] | Cr + Ag + Al2O3* + MgF2(CaF2) + ZrO2TiO2 + Al2O3* | 2009-11-11 | UCSC Shop Tun 470…differs from 469 by reactive bond layer